## Sheet1
Temperature (℃) | R | Temperature (℃) | R | Temperature (℃) | R | Temperature (℃) | R
| (KΩ) |  | (KΩ) |  | (KΩ) |  | (KΩ)
-40 | 3305.055 | 2 | 294.436 | 44 | 45.329 | 86 | 10.237
-39 | 3094.4 | 3 | 280.035 | 45 | 43.575 | 87 | 9.917
-38 | 2898.555 | 4 | 266.422 | 46 | 41.898 | 88 | 9.608
-37 | 2716.384 | 5 | 253.549 | 47 | 40.293 | 89 | 9.31
-36 | 2546.847 | 6 | 241.372 | 48 | 38.758 | 90 | 9.022
-35 | 2388.988 | 7 | 229.849 | 49 | 37.289 | 91 | 8.745
-34 | 2241.93 | 8 | 218.942 | 50 | 35.882 | 92 | 8.478
-33 | 2104.867 | 9 | 208.614 | 51 | 34.541 | 93 | 8.219
-32 | 1977.057 | 10 | 198.832 | 52 | 33.257 | 94 | 7.97
-31 | 1857.82 | 11 | 189.563 | 53 | 32.027 | 95 | 7.73
-30 | 1746.527 | 12 | 180.778 | 54 | 30.849 | 96 | 7.497
-29 | 1642.601 | 13 | 172.449 | 55 | 29.721 | 97 | 7.273
-28 | 1545.51 | 14 | 164.55 | 56 | 28.639 | 98 | 7.057
-27 | 1454.762 | 15 | 157.056 | 57 | 27.602 | 99 | 6.847
-26 | 1369.905 | 16 | 149.945 | 58 | 26.608 | 100 | 6.645
-25 | 1290.522 | 17 | 143.195 | 59 | 25.654 | 101 | 6.45
-24 | 1216.226 | 18 | 136.785 | 60 | 24.74 | 102 | 6.261
-23 | 1146.661 | 19 | 130.698 | 61 | 23.862 | 103 | 6.079
-22 | 1081.498 | 20 | 124.914 | 62 | 23.02 | 104 | 5.902
-21 | 1020.433 | 21 | 119.417 | 63 | 22.212 | 105 | 5.732
-20 | 963.184 | 22 | 114.191 | 64 | 21.436 | 106 | 5.567
-19 | 909.235 | 23 | 109.223 | 65 | 20.691 | 107 | 5.408
-18 | 858.642 | 24 | 104.497 | 66 | 19.976 | 108 | 5.253
-17 | 811.174 | 25 | 100 | 67 | 19.289 | 109 | 5.104
-16 | 766.621 | 26 | 95.721 | 68 | 18.628 | 110 | 4.96
-15 | 724.787 | 27 | 91.647 | 69 | 17.994 | 111 | 4.82
-14 | 685.489 | 28 | 87.768 | 70 | 17.384 | 112 | 4.685
-13 | 648.559 | 29 | 84.073 | 71 | 16.798 | 113 | 4.554
-12 | 613.841 | 30 | 80.554 | 72 | 16.234 | 114 | 4.428
-11 | 581.189 | 31 | 77.199 | 73 | 15.692 | 115 | 4.305
-10 | 550.469 | 32 | 74.002 | 74 | 15.17 | 116 | 4.187
-9 | 521.554 | 33 | 70.954 | 75 | 14.668 | 117 | 4.072
-8 | 494.33 | 34 | 68.046 | 76 | 14.186 | 118 | 3.96
-7 | 468.686 | 35 | 65.273 | 77 | 13.721 | 119 | 3.852
-6 | 444.523 | 36 | 62.627 | 78 | 13.274 | 120 | 3.748
-5 | 421.747 | 37 | 60.101 | 79 | 12.843 | 121 | 3.647
-4 | 400.269 | 38 | 57.69 | 80 | 12.429 | 122 | 3.549
-3 | 380.01 | 39 | 55.388 | 81 | 12.029 | 123 | 3.454
-2 | 360.893 | 40 | 53.189 | 82 | 11.643 | 124 | 3.362
-1 | 342.847 | 41 | 51.089 | 83 | 11.272 | 125 | 3.272
0 | 325.806 | 42 | 49.082 | 84 | 10.914
1 | 309.674 | 43 | 47.163 | 85 | 10.57